## Chemical composition
Material | Standard | Grade / condition | C % | Mn % | Si % | P % | S % | Cr % | Ni % | Mo % | Other
Mild Steel IS2062 | IS 2062:2011 | E250 Gr. B | 0.22 max | 1.50 max | 0.40 max | 0.045 max | 0.045 max | — | — | — | C+Mn/6 ≤ 0.42 (CE)
Stainless Steel 304 | ASTM A240 / UNS S30400 | Annealed | 0.07 max | 2.00 max | 0.75 max | 0.045 max | 0.030 max | 17.5–19.5 | 8.0–10.5 | — | N 0.10 max
Stainless Steel 304L | ASTM A240 / UNS S30403 | Annealed | 0.030 max | 2.00 max | 0.75 max | 0.045 max | 0.030 max | 17.5–19.5 | 8.0–12.0 | — | N 0.10 max
Stainless Steel 316 | ASTM A240 / UNS S31600 | Annealed | 0.08 max | 2.00 max | 0.75 max | 0.045 max | 0.030 max | 16.0–18.0 | 10.0–14.0 | 2.00–3.00 | N 0.10 max
Stainless Steel 316L | ASTM A240 / UNS S31603 | Annealed | 0.030 max | 2.00 max | 0.75 max | 0.045 max | 0.030 max | 16.0–18.0 | 10.0–14.0 | 2.00–3.00 | N 0.10 max
Stainless Steel 440C | ASTM A276 / UNS S44004 | Annealed / hardened | 0.95–1.20 | 1.00 max | 1.00 max | 0.040 max | 0.030 max | 16.0–18.0 | — | 0.75 max | martensitic
Aluminium AA6061 | ASTM B209 / EN 573 | T6 / T651 | — | 0.15 max | 0.40–0.8 | — | — | 0.04–0.35 | — | — | Mg 0.8–1.2, Cu 0.15–0.40, Fe 0.7 max
Titanium Ti 6AL4V | ASTM B265 Grade 5 | Annealed | 0.08 max | — | — | — | — | — | — | — | Al 5.5–6.75, V 3.5–4.5, Fe 0.40 max, O 0.20 max
Lead | ASTM B29 (99.94% Pb) | Commercially pure | — | — | — | — | — | — | — | — | Pb 99.94 min
All values are weight %, single figures are maxima. Transcribed from the standards named in column B for REVIEW — check against the actual spec before use. Nothing here affects any calculation in the app; it is for the RFQ material specification section.

## Mechanical properties
Material | Density kg/m3 | Yield MPa | Tensile MPa | Elongation % | Hardness | Melting C | Notes
Mild Steel IS2062 | 7850 | 250 min (≤20 mm) | 410 min | 23 min | — | ~1500 | Yield falls to 240 (20–40 mm) and 230 (>40 mm). App uses 7850.
Stainless Steel 304 | 7930 | 205 min | 515 min | 40 min | 92 HRB max | 1400–1450 | Non-magnetic in annealed condition.
Stainless Steel 304L | 7930 | 170 min | 485 min | 40 min | 92 HRB max | 1400–1450 | Low carbon — better as-welded corrosion resistance.
Stainless Steel 316 | 7980 | 205 min | 515 min | 40 min | 95 HRB max | 1375–1400 | Mo addition improves pitting resistance.
Stainless Steel 316L | 7980 | 170 min | 485 min | 40 min | 95 HRB max | 1375–1400 | Low carbon variant of 316.
Stainless Steel 440C | 7700 | 450 (annealed) | 760 (annealed) | 14 min | 58 HRC min hardened | 1370–1480 | App density corrected from 7980 to 7700 — please confirm.
Aluminium AA6061 | 2700 | 276 min (T6) | 310 min (T6) | 8–10 min | 95 HB | 580–650 | T6 values; O temper is far softer.
Titanium Ti 6AL4V | 4430 | 828 min | 895 min | 10 min | 36 HRC | 1600–1660 | Grade 5, annealed.
Lead | 11340 | ~5–10 | 12–17 | 30–50 | 4 HB | 327 | Very low strength; used for shielding, not structure.

## Certification classes
Class | Name | What it means | Typical use
EN 10204 2.1 | Declaration of compliance | Manufacturer states compliance. No test results. | Non-critical items
EN 10204 2.2 | Test report | Non-specific test results, not on the actual batch. | General fabrication
EN 10204 3.1 | Inspection certificate 3.1 | Test results on the ACTUAL batch supplied, signed by the manufacturer's independent inspection unit. | Pressure parts — the usual requirement
EN 10204 3.2 | Inspection certificate 3.2 | As 3.1 but countersigned by an independent inspector or the customer's representative. | Critical / third-party witnessed

## Open questions
Item | Detail | Needs your decision
IS 2062 grade not specified | The app says only 'Mild Steel IS2062'. IS 2062 covers E250 (A/B/BR/C), E300, E350, E410, E450 — different yield and impact requirements. Composition above assumes E250 Gr. B. | Which grade(s) do you buy? Should the app list them separately?
440C density corrected | database.py had 7980 kg/m3, copied from the 316 row above it. The docstring in the same file said 7700. Published value for martensitic 440C is 7650–7750. | 7700 is now in use — confirm or give your own figure.
Thickness dependence not modelled | IS 2062 yield drops with section thickness; 6061 properties depend on temper and product form. The app carries one density per material and no properties at all. | Do you need properties per thickness band, or is one row per material enough for an RFQ?
Lead has no cutting data | Lead is not laser cut. Its cutting cost will read as if it were. | Should lead be excluded from cutting entirely?
Composition is for the RFQ, not for calculation | None of these figures affect any weight or cost. They exist to be printed in the RFQ material specification section. | Confirm this is the intended use before it is wired in.